## Sheet1
Time(min) | Scanspeed(mm/s) | Fluence (J/cm2) | Repetition rate(kHz) | Pulsewidth | Power % | DLS (nm) | UV peak(nm) | UV VIS
2 | 3000 | 1.83 | 10 | 0.6 | 90 | 232.5 | 203 | 0.677
5 | 3000 | 1.83 | 10 | 0.6 | 90 | 117.6 | 203.5 | 0.58
25 | 3000 | 1.83 | 10 | 0.6 | 90 | 78.2 | 205 | 1.695
2 | 3250 | 1.83 | 10 | 0.6 | 90 | 239.8 | 202.5 | 0.438
5 | 3250 | 1.83 | 10 | 0.6 | 90 | 146.3 | 205 | 0.833
25 | 3250 | 1.83 | 10 | 0.6 | 90 | 91.5 | 204 | 0.987
2 | 3500 | 1.83 | 10 | 0.6 | 90 | 169 | 203.5 | 0.357
5 | 3500 | 1.83 | 10 | 0.6 | 90 | 165.8 | 204.5 | 0.431
25 | 3500 | 1.83 | 10 | 0.6 | 90 | 84.7 | 205 | 1.864
2 | 3000 | 1.88 | 10 | 0.6 | 95 | 79.1 | 204 | 0.307
5 | 3000 | 1.88 | 10 | 0.6 | 95 | 85.4 | 202.5 | 0.789
25 | 3000 | 1.88 | 10 | 0.6 | 95 | 121.4 | 206.5 | 1.935
2 | 3250 | 1.88 | 10 | 0.6 | 95 | 111.9 | 201 | 0.272
5 | 3250 | 1.88 | 10 | 0.6 | 95 | 149.1 | 203.5 | 0.458
25 | 3250 | 1.88 | 10 | 0.6 | 95 | 105.9 | 205 | 1.533
2 | 3500 | 1.88 | 10 | 0.6 | 95 | 135.5 | 201 | 0.219
5 | 3500 | 1.88 | 10 | 0.6 | 95 | 110.6 | 204 | 0.636
25 | 3500 | 1.88 | 10 | 0.6 | 95 | 104.2 | 204.5 | 1.889
2 | 3000 | 1.91 | 10 | 0.6 | 100 | 120.5 | 202.5 | 0.378
5 | 3000 | 1.91 | 10 | 0.6 | 100 | 135.6 | 202.5 | 0.773
25 | 3000 | 1.91 | 10 | 0.6 | 100 | 96.8 | 205 | 1.826
2 | 3250 | 1.91 | 10 | 0.6 | 100 | 185.5 | 203.5 | 0.29
5 | 3250 | 1.91 | 10 | 0.6 | 100 | 119.1 | 203.5 | 0.517
25 | 3250 | 1.91 | 10 | 0.6 | 100 | 95.3 | 204.5 | 2.004
2 | 3500 | 1.91 | 10 | 0.6 | 100 | 91.9 | 205 | 0.321
5 | 3500 | 1.91 | 10 | 0.6 | 100 | 130.8 | 202.5 | 0.436
25 | 3500 | 1.91 | 10 | 0.6 | 100 | 53 | 207.5 | 2.058
2 | 3000 | 1.83 | 10 | 0.6 | 90 | 230.7 | 206 | 0.499
5 | 3000 | 1.83 | 10 | 0.6 | 90 | 157 | 202.5 | 0.862
25 | 3000 | 1.83 | 10 | 0.6 | 90 | 108 | 204.5 | 0.924
2 | 3250 | 1.83 | 10 | 0.6 | 90 | 116.1 | 203.5 | 0.708
5 | 3250 | 1.83 | 10 | 0.6 | 90 | 150.7 | 202 | 0.673
25 | 3250 | 1.83 | 10 | 0.6 | 90 | 108 | 202.5 | 1.76
2 | 3500 | 1.83 | 10 | 0.6 | 90 | 123.3 | 202.5 | 0.483
5 | 3500 | 1.83 | 10 | 0.6 | 90 | 139.3 | 205.5 | 0.81
25 | 3500 | 1.83 | 10 | 0.6 | 90 | 116.2 | 204.5 | 1.894
2 | 3000 | 1.88 | 10 | 0.6 | 95 | 108 | 203.5 | 0.397
5 | 3000 | 1.88 | 10 | 0.6 | 95 | 131.6 | 201.5 | 0.76
25 | 3000 | 1.88 | 10 | 0.6 | 95 | 116.2 | 205 | 1.854
2 | 3250 | 1.88 | 10 | 0.6 | 95 | 191.9 | 202 | 0.371
5 | 3250 | 1.88 | 10 | 0.6 | 95 | 166 | 202.5 | 0.717
25 | 3250 | 1.88 | 10 | 0.6 | 95 | 103.5 | 203.5 | 2.04
2 | 3500 | 1.88 | 10 | 0.6 | 95 | 166 | 204 | 0.462
5 | 3500 | 1.88 | 10 | 0.6 | 95 | 105.1 | 202.5 | 0.688
25 | 3500 | 1.88 | 10 | 0.6 | 95 | 82.5 | 205.5 | 2.076
2 | 3000 | 1.91 | 10 | 0.6 | 100 | 108.6 | 203.5 | 0.416
5 | 3000 | 1.91 | 10 | 0.6 | 100 | 131 | 203.5 | 0.805
25 | 3000 | 1.91 | 10 | 0.6 | 100 | 52.7 | 203.5 | 1.613
2 | 3250 | 1.91 | 10 | 0.6 | 100 | 149 | 202.5 | 0.378
5 | 3250 | 1.91 | 10 | 0.6 | 100 | 194.2 | 203.5 | 1.002
25 | 3250 | 1.91 | 10 | 0.6 | 100 | 95.2 | 207.5 | 2.246
2 | 3500 | 1.91 | 10 | 0.6 | 100 | 116.1 | 202.5 | 0.409
5 | 3500 | 1.91 | 10 | 0.6 | 100 | 83.1 | 202.5 | 0.768
25 | 3500 | 1.91 | 10 | 0.6 | 100 | 161.7 | 206 | 2.221
2 | 3000 | 1.83 | 10 | 0.6 | 90 | 138.6 | 202.5 | 0.471
5 | 3000 | 1.83 | 10 | 0.6 | 90 | 107.9 | 202.5 | 0.656
25 | 3000 | 1.83 | 10 | 0.6 | 90 | 220.97 | 207 | 2.531
2 | 3250 | 1.83 | 10 | 0.6 | 90 | 161.8 | 202.5 | 0.434
5 | 3250 | 1.83 | 10 | 0.6 | 90 | 146.4 | 202.5 | 0.459
25 | 3250 | 1.83 | 10 | 0.6 | 90 | 107.7 | 205.5 | 1.911
2 | 3500 | 1.83 | 10 | 0.6 | 90 | 127.4 | 202.5 | 0.272
5 | 3500 | 1.83 | 10 | 0.6 | 90 | 78.1 | 204 | 0.863
25 | 3500 | 1.83 | 10 | 0.6 | 90 | 161.5 | 205.5 | 1.981
2 | 3000 | 1.88 | 10 | 0.6 | 95 | 165.2 | 201.5 | 0.531
5 | 3000 | 1.88 | 10 | 0.6 | 95 | 140.8 | 204 | 0.672
25 | 3000 | 1.88 | 10 | 0.6 | 95 | 92.4 | 204 | 2.116
2 | 3250 | 1.88 | 10 | 0.6 | 95 | 191.1 | 202.5 | 0.475
5 | 3250 | 1.88 | 10 | 0.6 | 95 | 140.6 | 202 | 0.658
25 | 3250 | 1.88 | 10 | 0.6 | 95 | 132.5 | 203.5 | 1.868
2 | 3500 | 1.88 | 10 | 0.6 | 95 | 219.9 | 202.5 | 0.58
5 | 3500 | 1.88 | 10 | 0.6 | 95 | 115.1 | 202.5 | 0.798
25 | 3500 | 1.88 | 10 | 0.6 | 95 | 135.7 | 205 | 2.432
2 | 3000 | 1.91 | 10 | 0.6 | 100 | 148.6 | 203 | 0.434
5 | 3000 | 1.91 | 10 | 0.6 | 100 | 190.5 | 202.5 | 0.695
25 | 3000 | 1.91 | 10 | 0.6 | 100 | 99.3 | 202 | 1.965
2 | 3250 | 1.91 | 10 | 0.6 | 100 | 149.2 | 202.5 | 0.574
5 | 3250 | 1.91 | 10 | 0.6 | 100 | 222.6 | 202.5 | 0.632
25 | 3250 | 1.91 | 10 | 0.6 | 100 | 106.2 | 206.5 | 2.132
2 | 3500 | 1.91 | 10 | 0.6 | 100 | 162.4 | 202 | 0.585
5 | 3500 | 1.91 | 10 | 0.6 | 100 | 222.6 | 203.5 | 0.987
25 | 3500 | 1.91 | 10 | 0.6 | 100 | 125.1 | 206.5 | 2.541